## database
Year | Author(s) | Ref. No | Shape | Specimen tag | L (mm) | Do (or Bo) (mm) | to (mm) | Di (or Bi) (mm) | ti (mm) | fy,so (MPa) | fy,si (MPa) | f'c (MPa)
1995 | Wei et al. | 1 | C-C | A1-1 | 230 | 74.8 | 1.03 | 62 | 1 | 486 | 470 | 56.256
1995 | Wei et al. | 1 | C-C | A1-2 | 230 | 74.7 | 0.97 | 62 | 0.94 | 486 | 470 | 56.256
1995 | Wei et al. | 1 | C-C | A2-1 | 230 | 75.4 | 1.29 | 62.7 | 1.23 | 486 | 470 | 56.256
1995 | Wei et al. | 1 | C-C | A2-2 | 230 | 75.2 | 1.19 | 62.4 | 1.2 | 486 | 470 | 56.256
1995 | Wei et al. | 1 | C-C | A3-1 | 230 | 76.3 | 1.78 | 62 | 1 | 486 | 470 | 56.256
1995 | Wei et al. | 1 | C-C | A3-2 | 230 | 76.3 | 1.74 | 62 | 0.94 | 512 | 470 | 56.256
1995 | Wei et al. | 1 | C-C | B1-1 | 230 | 81 | 0.9 | 62 | 1 | 524 | 470 | 56.256
1995 | Wei et al. | 1 | C-C | B1-2 | 230 | 81 | 0.87 | 62 | 0.94 | 524 | 470 | 56.256
1995 | Wei et al. | 1 | C-C | B2-1 | 230 | 81.5 | 1.11 | 62.7 | 1.14 | 524 | 470 | 56.256
1995 | Wei et al. | 1 | C-C | B2-2 | 230 | 81.5 | 1.14 | 62.2 | 1.13 | 524 | 470 | 56.256
1995 | Wei et al. | 1 | C-C | C1-1 | 230 | 87.4 | 0.99 | 61.8 | 0.87 | 428 | 452 | 56.256
1995 | Wei et al. | 1 | C-C | C1-2 | 230 | 87.3 | 0.94 | 61.6 | 0.88 | 428 | 452 | 56.256
1995 | Wei et al. | 1 | C-C | C2-1 | 230 | 87.9 | 1.26 | 61.4 | 0.89 | 428 | 452 | 56.256
1995 | Wei et al. | 1 | C-C | C2-2 | 230 | 87.9 | 1.17 | 61.2 | 0.85 | 444 | 452 | 56.256
1995 | Wei et al. | 1 | C-C | D1-1 | 230 | 99.7 | 0.59 | 80.3 | 0.55 | 409 | 474 | 56.256
1995 | Wei et al. | 1 | C-C | D2-1 | 230 | 99.9 | 0.69 | 86.8 | 0.61 | 409 | 444 | 56.256
1995 | Wei et al. | 1 | C-C | D3-1 | 230 | 99.9 | 0.71 | 80.5 | 0.67 | 409 | 474 | 56.256
1995 | Wei et al. | 1 | C-C | D4-1 | 230 | 99.9 | 0.7 | 74 | 0.62 | 409 | 512 | 56.256
1995 | Wei et al. | 1 | C-C | D5-1 | 230 | 99.8 | 0.66 | 61.4 | 0.55 | 409 | 432 | 56.256
1995 | Wei et al. | 1 | C-C | D6-1 | 230 | 101.7 | 1.61 | 61.5 | 0.56 | 409 | 432 | 56.256
1995 | Wei et al. | 1 | C-C | E1-1 | 230 | 88.8 | 1.55 | 63.5 | 1.16 | 286 | 216 | 56.256
1995 | Wei et al. | 1 | C-C | E2-1 | 230 | 101.4 | 1.56 | 63.4 | 1.15 | 255 | 216 | 56.256
1995 | Wei et al. | 1 | C-C | E3-1 | 230 | 101.5 | 1.65 | 76.1 | 1.19 | 255 | 235 | 56.256
1995 | Wei et al. | 1 | C-C | E4-1 | 230 | 114.3 | 1.64 | 63.5 | 1.12 | 262 | 216 | 56.256
1995 | Wei et al. | 1 | C-C | E5-1 | 230 | 114.3 | 1.64 | 76.1 | 1.14 | 262 | 235 | 56.256
1995 | Wei et al. | 1 | C-C | E6-1 | 230 | 114.3 | 1.64 | 88.9 | 1.56 | 262 | 286 | 56.256
2002 | Zhao et al. | 2 | C-C | C1C7 | 400 | 114.5 | 5.9 | 48.4 | 2.8 | 454 | 425 | 60.864
2002 | Zhao et al. | 2 | C-C | C2C7 | 400 | 114.6 | 4.7 | 48.4 | 2.8 | 416 | 425 | 60.864
2002 | Zhao et al. | 2 | C-C | C3C7 | 400 | 114.4 | 3.5 | 48.4 | 2.8 | 453 | 425 | 60.864
2002 | Zhao et al. | 2 | C-C | C4C7 | 400 | 114.2 | 3 | 48.4 | 2.8 | 430 | 425 | 60.864
2002 | Zhao et al. | 2 | C-C | C5C8 | 400 | 165.1 | 3.5 | 101.8 | 3.1 | 433 | 410 | 60.864
2002 | Zhao et al. | 2 | C-C | C6C8 | 400 | 165.3 | 2.9 | 101.8 | 3.1 | 395 | 410 | 60.864
2004 | Tao et al. | 3 | C-C | cc2a | 540 | 180 | 3 | 48 | 3 | 275.9 | 396.1 | 39.65979
2004 | Tao et al. | 3 | C-C | cc2b | 540 | 180 | 3 | 48 | 3 | 275.9 | 396.1 | 39.65979
2004 | Tao et al. | 3 | C-C | cc3a | 540 | 180 | 3 | 88 | 3 | 275.9 | 370.2 | 39.65979
2004 | Tao et al. | 3 | C-C | cc3b | 540 | 180 | 3 | 88 | 3 | 275.9 | 370.2 | 39.65979
2004 | Tao et al. | 3 | C-C | cc4a | 540 | 180 | 3 | 140 | 3 | 275.9 | 342 | 39.65979
2004 | Tao et al. | 3 | C-C | cc4b | 540 | 180 | 3 | 140 | 3 | 275.9 | 342 | 39.65979
2004 | Tao et al. | 3 | C-C | cc5a | 342 | 114 | 3 | 58 | 3 | 294.5 | 374.5 | 39.65979
2004 | Tao et al. | 3 | C-C | cc5b | 342 | 114 | 3 | 58 | 3 | 294.5 | 374.5 | 39.65979
2004 | Tao et al. | 3 | C-C | cc6a | 720 | 240 | 3 | 114 | 3 | 275.9 | 294.5 | 39.65979
2004 | Tao et al. | 3 | C-C | cc6b | 720 | 240 | 3 | 114 | 3 | 275.9 | 294.5 | 39.65979
2004 | Tao et al. | 3 | C-C | cc7a | 900 | 300 | 3 | 165 | 3 | 275.9 | 320.5 | 39.65979
2004 | Tao et al. | 3 | C-C | cc7b | 900 | 300 | 3 | 165 | 3 | 275.9 | 320.5 | 39.65979
2009 | Fan et al. | 4 | C-C | CC3 240-120 | 720 | 240 | 3 | 120 | 3 | 280 | 280 | 29
2009 | Fan et al. | 4 | C-C | CC3 240-80 | 720 | 240 | 3 | 80 | 3 | 280 | 280 | 29
2009 | Fan et al. | 4 | C-C | CC4 240-120 | 720 | 240 | 4 | 120 | 4 | 280 | 280 | 29
2009 | Fan et al. | 4 | C-C | CC4 240-80 | 720 | 240 | 4 | 80 | 4 | 280 | 280 | 29
2010 | Uenaka et al. | 5 | C-C | C10-375 | 450 | 158 | 0.9 | 38 | 0.9 | 221 | 221 | 18.7
2010 | Uenaka et al. | 5 | C-C | C10-750 | 450 | 159 | 0.9 | 76 | 0.9 | 221 | 221 | 18.7
2010 | Uenaka et al. | 5 | C-C | C10-1125 | 450 | 159 | 0.9 | 114 | 0.9 | 221 | 221 | 18.7
2010 | Uenaka et al. | 5 | C-C | C16-375 | 450 | 158 | 1.5 | 39 | 1.5 | 308 | 308 | 18.7
2010 | Uenaka et al. | 5 | C-C | C16-750 | 450 | 158 | 1.5 | 77 | 1.5 | 308 | 308 | 18.7
2010 | Uenaka et al. | 5 | C-C | C16-1125 | 450 | 158 | 1.5 | 114 | 1.5 | 308 | 308 | 18.7
2010 | Uenaka et al. | 5 | C-C | C23-375 | 450 | 158 | 2.14 | 40 | 2.14 | 286 | 286 | 18.7
2010 | Uenaka et al. | 5 | C-C | C23-750 | 450 | 158 | 2.14 | 77 | 2.14 | 286 | 286 | 18.7
2010 | Uenaka et al. | 5 | C-C | C23-1125 | 450 | 157 | 2.14 | 115 | 2.14 | 286 | 286 | 18.7
2010 | Zhao et al. | 6 | C-C | O1I1 | 400 | 114.3 | 6 | 48.3 | 2.9 | 454 | 425 | 63.4
2010 | Zhao et al. | 6 | C-C | O2I1 | 400 | 114.3 | 4.8 | 48.3 | 2.9 | 416 | 425 | 63.4
2010 | Zhao et al. | 6 | C-C | O3I1 | 400 | 114.3 | 3.6 | 48.3 | 2.9 | 453 | 425 | 63.4
2010 | Zhao et al. | 6 | C-C | O4I1 | 400 | 114.3 | 3.2 | 48.3 | 2.9 | 430 | 425 | 63.4
2010 | Zhao et al. | 6 | C-C | O5I2 | 400 | 165.1 | 3.5 | 101.6 | 3.3 | 433 | 394 | 63.4
2010 | Zhao et al. | 6 | C-C | O6I2 | 500 | 165.1 | 3 | 101.6 | 3.2 | 395 | 394 | 63.4
2010 | Zhao et al. | 6 | C-C | O7I2 | 500 | 163.8 | 2.35 | 101.6 | 3.2 | 395 | 394 | 63.4
2010 | Zhao et al. | 6 | C-C | O8I2 | 500 | 163 | 1.95 | 101.6 | 3.2 | 395 | 394 | 63.4
2010 | Zhao et al. | 6 | C-C | O9I2 | 500 | 162.5 | 1.7 | 101.6 | 3.2 | 395 | 394 | 63.4
2011 | Han et al. | 7 | C-C | C1-1 | 660 | 220 | 3.62 | 159 | 3.72 | 319.6 | 380.6 | 56.73938
2011 | Han et al. | 7 | C-C | C1-2 | 660 | 220 | 3.62 | 159 | 3.72 | 319.6 | 380.6 | 56.73938
2011 | Han et al. | 7 | C-C | C2-1 | 660 | 220 | 3.62 | 106 | 3.72 | 319.6 | 380.6 | 56.73938
2011 | Han et al. | 7 | C-C | C2-2 | 660 | 220 | 3.62 | 106 | 3.72 | 319.6 | 380.6 | 56.73938
2014 | Wang et al. | 9 | C-C | 0HA0 | 500 | 165 | 1.7 | 76 | 1.2 | 350 | 350 | 22.19135
2014 | Wang et al. | 9 | C-C | 0HB0 | 500 | 165 | 1.7 | 114 | 1.7 | 350 | 350 | 22.19135
2017 | Li et al. | 12 | C-C | GC1-1 | 420 | 140 | 2.5 | 114 | 2 | 307 | 321 | 41.1917
2017 | Li et al. | 12 | C-C | GC1-2 | 420 | 140 | 2.5 | 114 | 2 | 307 | 321 | 41.1917
2017 | Li et al. | 12 | C-C | GC2-1 | 420 | 140 | 2.5 | 76 | 1.6 | 307 | 429 | 41.1917
2017 | Li et al. | 12 | C-C | GC2-2 | 420 | 140 | 2.5 | 76 | 1.6 | 307 | 429 | 41.1917
2017 | Li et al. | 12 | C-C | GCL-1 | 700 | 450 | 8 | 400 | 8 | 365 | 363 | 44.4937
2017 | Li et al. | 12 | C-C | GCL-2 | 700 | 450 | 8 | 400 | 8 | 365 | 363 | 44.4937
2017 | Carmen et al. | 13 | C-C | C-C-a-30-00 | 300 | 219.1 | 3 | 108 | 2 | 275 | 355 | 30
2017 | Carmen et al. | 13 | C-C | C-C-a-90-00 | 300 | 219.1 | 3 | 108 | 2 | 275 | 355 | 90
2017 | Carmen et al. | 13 | C-C | C-C-b-30-00 | 300 | 219.1 | 3 | 101.6 | 2 | 275 | 275 | 30
2017 | Carmen et al. | 13 | C-C | C-C-b-90-00 | 300 | 219.1 | 3 | 101.6 | 2 | 275 | 275 | 90
2019 | Ekmekyapar et al. | 14 | C-C | 1-1-2 | 343 | 114.3 | 5.85 | 60.3 | 2.52 | 455 | 396 | 38.6304
2019 | Ekmekyapar et al. | 14 | C-C | 2-1-2 | 343 | 114.3 | 5.85 | 60.3 | 5.77 | 455 | 310 | 38.6304
2019 | Ekmekyapar et al. | 14 | C-C | 1-1-1 | 343 | 114.3 | 2.73 | 60.3 | 2.52 | 285 | 396 | 38.6304
2019 | Ekmekyapar et al. | 14 | C-C | 2-1-1 | 343 | 114.3 | 2.73 | 60.3 | 5.77 | 285 | 310 | 38.6304
2019 | Ekmekyapar et al. | 14 | C-C | 1-2-2 | 343 | 114.3 | 5.85 | 60.3 | 2.52 | 455 | 396 | 64.6272
2019 | Ekmekyapar et al. | 14 | C-C | 2-2-2 | 343 | 114.3 | 5.85 | 60.3 | 5.77 | 455 | 310 | 64.6272
2019 | Ekmekyapar et al. | 14 | C-C | 1-2-1 | 343 | 114.3 | 2.73 | 60.3 | 2.52 | 285 | 396 | 64.6272
2019 | Ekmekyapar et al. | 14 | C-C | 2-2-1 | 343 | 114.3 | 2.73 | 60.3 | 5.77 | 285 | 310 | 64.6272
2019 | Wang et al. | 15 | C-C | AC140×3-HC22×4-C40* | 350 | 140.2 | 2.92 | 22.1 | 4.09 | 300 | 794 | 40.5
2019 | Wang et al. | 15 | C-C | AC140×3-HC22×4-C80 | 350 | 140.2 | 2.91 | 22.1 | 4.1 | 300 | 794 | 79.9
2019 | Wang et al. | 15 | C-C | AC140×3-HC22×4-C120 | 350 | 140.2 | 2.89 | 22.1 | 4.08 | 300 | 794 | 115.6
2019 | Wang et al. | 15 | C-C | AC140×3-HC32×6-C40* | 350 | 140.3 | 2.89 | 32 | 5.48 | 300 | 619 | 40.5
2019 | Wang et al. | 15 | C-C | AC140×3-HC32×6-C80 | 350 | 140.2 | 2.92 | 31.9 | 5.27 | 300 | 619 | 79.9
2019 | Wang et al. | 15 | C-C | AC140×3-HC32×6-C120 | 350 | 140.1 | 2.91 | 31.9 | 5.36 | 300 | 619 | 115.6
2019 | Wang et al. | 15 | C-C | AC140×3-HC38×8-C40* | 350 | 140.1 | 2.91 | 38.1 | 7.63 | 300 | 433 | 40.5
2019 | Wang et al. | 15 | C-C | AC140×3-HC38×8-C80 | 350 | 140.1 | 2.9 | 38 | 7.51 | 300 | 433 | 79.9
2019 | Wang et al. | 15 | C-C | AC140×3-HC38×8-C120 | 350 | 140.2 | 2.9 | 37.9 | 7.39 | 300 | 433 | 115.6
2019 | Wang et al. | 15 | C-C | AC140×3-HC55×11-C40* | 350 | 140.2 | 2.9 | 55.1 | 10.62 | 300 | 739 | 40.5
2019 | Wang et al. | 15 | C-C | AC140×3-HC55×11-C80 | 350 | 140.1 | 2.9 | 55.2 | 10.76 | 300 | 739 | 79.9
2019 | Wang et al. | 15 | C-C | AC140×3-HC89×4-C40 | 350 | 140.1 | 2.87 | 89 | 3.89 | 300 | 1029 | 40.5
2019 | Wang et al. | 15 | C-C | AC140×3-HC89×4-C80 | 350 | 140.1 | 2.86 | 89.1 | 3.91 | 300 | 1029 | 79.9
2019 | Wang et al. | 15 | C-C | AC140×3-HC89×4-C120 | 350 | 140.2 | 2.88 | 89.1 | 3.91 | 300 | 1029 | 115.6
2019 | Wang et al. | 15 | C-C | AC165×3-HC22×4-C40 | 413 | 165.3 | 2.94 | 22 | 4.14 | 276 | 794 | 40.5
2019 | Wang et al. | 15 | C-C | AC165×3-HC22×4-C80 | 413 | 165.2 | 2.94 | 22.1 | 4.09 | 276 | 794 | 79.9
2019 | Wang et al. | 15 | C-C | AC165×3-HC22×4-C120 | 413 | 165.3 | 2.94 | 22.1 | 4.04 | 276 | 794 | 115.6
2019 | Wang et al. | 15 | C-C | AC165×3-HC32×6-C40 | 413 | 165.3 | 2.93 | 31.9 | 5.35 | 276 | 619 | 40.5
2019 | Wang et al. | 15 | C-C | AC165×3-HC32×6-C40R | 413 | 165.3 | 2.94 | 31.9 | 5.39 | 276 | 619 | 40.5
2019 | Wang et al. | 15 | C-C | AC165×3-HC32×6-C80 | 413 | 165.3 | 2.94 | 31.8 | 5.25 | 276 | 619 | 79.9
2019 | Wang et al. | 15 | C-C | AC165×3-HC89×4-C40 | 413 | 165.5 | 2.92 | 89 | 3.92 | 276 | 1029 | 40.5
2019 | Wang et al. | 15 | C-C | AC165×3-HC89×4-C80 | 413 | 165.4 | 2.91 | 89.1 | 3.91 | 276 | 1029 | 79.9
2019 | Wang et al. | 15 | C-C | AC165×3-HC89×4-C120 | 413 | 165.2 | 2.92 | 88.9 | 3.88 | 276 | 1029 | 115.6
2021 | Yang et al. | 19 | C-C | Aa-0.8 | 1500 | 538 | 3.76 | 418 | 5.63 | 253.8 | 296.3 | 57.69183
2021 | Yang et al. | 19 | C-C | Aa-0.85 | 1500 | 538 | 3.76 | 449 | 5.63 | 253.8 | 296.3 | 57.69183
2021 | Yang et al. | 19 | C-C | Aa-0.9 | 1500 | 538 | 3.76 | 477 | 5.63 | 253.8 | 296.3 | 57.69183
2021 | Yang et al. | 19 | C-C | Ab-0.8 | 1500 | 538 | 3.76 | 418 | 5.63 | 253.8 | 296.3 | 41.51053
2021 | Yang et al. | 19 | C-C | Ab-0.85 | 1500 | 538 | 3.76 | 449 | 5.63 | 253.8 | 296.3 | 41.51053
2021 | Yang et al. | 19 | C-C | Ab-0.9 | 1500 | 538 | 3.76 | 477 | 5.63 | 253.8 | 296.3 | 41.51053
2021 | Yang et al. | 19 | C-C | Bb-0.8 | 1500 | 538 | 5.63 | 420 | 5.63 | 296.3 | 296.3 | 41.51053
2021 | Yang et al. | 19 | C-C | Bb-0.85 | 1500 | 538 | 5.63 | 448 | 5.63 | 296.3 | 296.3 | 41.51053
2021 | Yang et al. | 19 | C-C | Bb-0.9 | 1500 | 538 | 5.63 | 473 | 5.63 | 296.3 | 296.3 | 41.51053
2019 | Ekmekyapar et al. | 20 | C-C | 0–1–1-1 | 343 | 114.3 | 2.74 | 60.3 | 2.52 | 355 | 396 | 41.1552
2019 | Ekmekyapar et al. | 20 | C-C | 0–1–1-2 | 343 | 114.3 | 6.11 | 60.3 | 2.52 | 535 | 396 | 41.1552
2019 | Ekmekyapar et al. | 20 | C-C | 0–2–1-1 | 343 | 114.3 | 2.74 | 60.3 | 5.77 | 355 | 310 | 41.1552
2019 | Ekmekyapar et al. | 20 | C-C | 0–2–1-2 | 343 | 114.3 | 6.11 | 60.3 | 5.77 | 535 | 310 | 41.1552
2019 | Ekmekyapar et al. | 20 | C-C | 0–1–2-1 | 343 | 114.3 | 2.74 | 60.3 | 2.52 | 355 | 396 | 68.1792
2019 | Ekmekyapar et al. | 20 | C-C | 0–1–2-2 | 343 | 114.3 | 6.11 | 60.3 | 2.52 | 535 | 396 | 68.1792
2019 | Ekmekyapar et al. | 20 | C-C | 0–2–2-1 | 343 | 114.3 | 2.74 | 60.3 | 5.77 | 355 | 310 | 68.1792
2019 | Ekmekyapar et al. | 20 | C-C | 0–2–2-2 | 343 | 114.3 | 6.11 | 60.3 | 5.77 | 535 | 310 | 68.1792
2020 | Yan et al. | 21 | C-C | C4–36–0.18-5-1 | 570 | 190.6 | 5.15 | 34 | 3.08 | 346.9 | 348.2 | 37.5
2020 | Yan et al. | 21 | C-C | C4–36–0.18-5-2 | 570 | 190.5 | 5.13 | 33.9 | 3.1 | 346.9 | 348.2 | 37.5
2020 | Yan et al. | 21 | C-C | C4–36–0.31-5-1 | 570 | 190.5 | 5.15 | 59.6 | 3.32 | 346.9 | 342.1 | 37.5
2020 | Yan et al. | 21 | C-C | C4–36–0.31-5-2 | 570 | 188.2 | 5.04 | 59.1 | 3.28 | 346.9 | 342.1 | 37.5
2020 | Yan et al. | 21 | C-C | C4–36–0.53-5-1 | 570 | 190.7 | 5.11 | 101.6 | 4.03 | 346.9 | 345.8 | 37.5
2020 | Yan et al. | 21 | C-C | C4–36–0.53-5-2 | 570 | 189.2 | 5.08 | 101.2 | 4.05 | 346.9 | 345.8 | 37.5
2020 | Yan et al. | 21 | C-C | C9–36–0.18-5-1 | 570 | 188.9 | 5.09 | 33.7 | 3.09 | 464 | 348.2 | 37.5
2020 | Yan et al. | 21 | C-C | C9–36–0.18-5-2 | 570 | 188.9 | 5.12 | 33.5 | 3.06 | 464 | 348.2 | 37.5
2020 | Yan et al. | 21 | C-C | C9–36–0.31-5-1 | 570 | 191 | 5.15 | 59.4 | 3.31 | 464 | 342.1 | 37.5
2020 | Yan et al. | 21 | C-C | C9–36–0.31-5-2 | 570 | 190.1 | 5.11 | 59.1 | 3.29 | 464 | 342.1 | 37.5
2020 | Yan et al. | 21 | C-C | C9–36–0.53-5-1 | 570 | 190.7 | 5.15 | 101.1 | 4.1 | 464 | 345.8 | 37.5
2020 | Yan et al. | 21 | C-C | C9–36–0.53-5-2 | 570 | 190.7 | 5.09 | 100.9 | 4.07 | 464 | 345.8 | 37.5
2020 | Yan et al. | 21 | C-C | C4–24–0.31-5-1 | 570 | 190.4 | 5.15 | 59.9 | 3.33 | 346.9 | 342.1 | 29
2020 | Yan et al. | 21 | C-C | C4–24–0.31-5-2 | 570 | 190 | 5.11 | 59.1 | 3.31 | 346.9 | 342.1 | 29
2020 | Yan et al. | 21 | C-C | C4–36–0.31-5-1 | 570 | 189.1 | 5.1 | 59.4 | 3.35 | 346.9 | 342.1 | 37.5
2020 | Yan et al. | 21 | C-C | C4–36–0.31-5-2 | 570 | 190.1 | 5.07 | 59.7 | 3.35 | 346.9 | 342.1 | 37.5
2020 | Yan et al. | 21 | C-C | C4–48–0.31-5-1 | 570 | 189.9 | 5.12 | 58.9 | 3.31 | 346.9 | 342.1 | 51
2020 | Yan et al. | 21 | C-C | C4–48–0.31-5-2 | 570 | 188.6 | 5.08 | 58.9 | 3.33 | 346.9 | 342.1 | 51
2020 | Yan et al. | 21 | C-C | C4–36–0.31-4-1 | 570 | 190.3 | 4.26 | 59.4 | 3.36 | 336.8 | 342.1 | 37.5
2020 | Yan et al. | 21 | C-C | C4–36–0.31-4-2 | 570 | 190.1 | 4.21 | 59.3 | 3.3 | 336.8 | 342.1 | 37.5
2020 | Yan et al. | 21 | C-C | C4–36–0.31-5-1 | 570 | 189.7 | 5.12 | 59.5 | 3.32 | 346.9 | 342.1 | 37.5
2020 | Yan et al. | 21 | C-C | C4–36–0.31-5-2 | 570 | 188.8 | 5.08 | 59.5 | 3.31 | 346.9 | 342.1 | 37.5
2020 | Yan et al. | 21 | C-C | C4–36–0.31-6-1 | 570 | 189.1 | 6.77 | 59.7 | 3.34 | 327.3 | 342.1 | 37.5
2020 | Yan et al. | 21 | C-C | C4–36–0.31-6-2 | 570 | 188.6 | 6.73 | 59.8 | 3.33 | 327.3 | 342.1 | 37.5
2019 | Li and Cai | 22 | C-C | C1-1 | 1068 | 356 | 5.5 | 219 | 3.3 | 618 | 356 | 38.82933
2019 | Li and Cai | 22 | C-C | C1-2 | 1068 | 356 | 5.5 | 219 | 3.3 | 618 | 356 | 38.82933
2019 | Li and Cai | 22 | C-C | C2-1 | 1068 | 356 | 5.5 | 168 | 3.3 | 618 | 357 | 38.82933
2019 | Li and Cai | 22 | C-C | C2-2 | 1068 | 356 | 5.5 | 168 | 3.3 | 618 | 357 | 38.82933
2012 | Li at al. | 23 | C-C | C1-1 | 1050 | 350 | 3.82 | 231 | 2.92 | 439.3 | 396.5 | 44.39298
2012 | Li at al. | 23 | C-C | C1-2 | 1050 | 350 | 3.82 | 231 | 2.92 | 439.3 | 396.5 | 44.39298
2011 | Chen and Hai | 24 | C-C | 1 | 400 | 160 | 1 | 37 | 1 | 220 | 220 | 18.3167
2011 | Chen and Hai | 24 | C-C | 2 | 400 | 160 | 1 | 75 | 1 | 220 | 220 | 18.3167
2011 | Chen and Hai | 24 | C-C | 3 | 400 | 160 | 1 | 112 | 1 | 220 | 220 | 18.3167
2011 | Chen and Hai | 24 | C-C | 4 | 400 | 160 | 1.5 | 37 | 1.5 | 255 | 255 | 18.3167
2011 | Chen and Hai | 24 | C-C | 5 | 400 | 160 | 1.5 | 75 | 1.5 | 255 | 255 | 18.3167
2011 | Chen and Hai | 24 | C-C | 6 | 400 | 160 | 1.5 | 112 | 1.5 | 255 | 255 | 18.3167
2011 | Chen and Hai | 24 | C-C | 7 | 400 | 160 | 2.1 | 37 | 2.1 | 300 | 300 | 18.3167
2011 | Chen and Hai | 24 | C-C | 8 | 400 | 160 | 2.1 | 75 | 2.1 | 300 | 300 | 18.3167
2011 | Chen and Hai | 24 | C-C | 9 | 400 | 160 | 2.1 | 112 | 2.1 | 300 | 300 | 18.3167
2014 | Wang and Li | 25 | C-C | S1-K2-0 | 540 | 180 | 2.5 | 88 | 2.5 | 235 | 235 | 19.96285
2014 | Wang and Li | 25 | C-C | S1-K2-15 | 540 | 180 | 2.5 | 88 | 2.5 | 235 | 235 | 17.9718
2014 | Wang and Li | 25 | C-C | S1-K2-25 | 540 | 180 | 2.5 | 88 | 2.5 | 235 | 235 | 16.59829
2014 | Wang and Li | 25 | C-C | S2-K2-0 | 900 | 300 | 2.5 | 148 | 2.5 | 235 | 235 | 19.96285
2014 | Wang and Li | 25 | C-C | S2-K2-15 | 900 | 300 | 2.5 | 148 | 2.5 | 235 | 235 | 17.9718
2014 | Wang and Li | 25 | C-C | S2-K2-25 | 900 | 300 | 2.5 | 148 | 2.5 | 235 | 235 | 16.59829
2013 | Kim et al. | 26 | C-C | 4 | 600 | 300 | 9.53 | 154 | 2 | 765 | 311 | 56.6
2013 | Kim et al. | 26 | C-C | 5 | 600 | 300 | 9.53 | 154.6 | 2.3 | 765 | 311 | 56.6
2013 | Kim et al. | 26 | C-C | 6 | 600 | 300 | 9.53 | 156 | 3 | 765 | 302 | 56.6
2013 | Kim et al. | 26 | C-C | 7 | 600 | 300 | 9.53 | 214 | 2 | 765 | 311 | 56.2
2013 | Kim et al. | 26 | C-C | 8 | 600 | 300 | 9.53 | 214 | 2 | 765 | 311 | 56.9
2013 | Kim et al. | 26 | C-C | 9 | 600 | 300 | 9.53 | 214 | 2 | 765 | 311 | 56.9
2013 | Kim et al. | 26 | C-C | 10 | 600 | 300 | 9.53 | 214.6 | 2.3 | 765 | 311 | 59.9
2013 | Kim et al. | 26 | C-C | 11 | 600 | 300 | 9.53 | 216 | 3 | 765 | 302 | 59.9
2013 | Kim et al. | 26 | C-C | 12 | 600 | 300 | 4.78 | 154 | 2 | 765 | 311 | 56.9
2013 | Kim et al. | 26 | C-C | 13 | 600 | 300 | 4.78 | 154.6 | 2.3 | 765 | 311 | 56.6
2013 | Kim et al. | 26 | C-C | 14 | 600 | 300 | 4.78 | 214 | 2 | 765 | 311 | 59.9
2013 | Kim et al. | 26 | C-C | 15 | 600 | 300 | 4.78 | 214.6 | 2.3 | 765 | 311 | 59.2
2013 | Kim et al. | 26 | C-C | 16 | 600 | 300 | 7.72 | 154 | 2 | 765 | 311 | 56.9
2013 | Kim et al. | 26 | C-C | 17 | 600 | 300 | 7.72 | 154.6 | 2.3 | 765 | 311 | 56.9
2013 | Kim et al. | 26 | C-C | 18 | 600 | 300 | 9.53 | 214 | 2 | 765 | 311 | 35.7
2013 | Kim et al. | 26 | C-C | 19 | 600 | 300 | 9.53 | 214 | 2 | 765 | 311 | 38.5
2013 | Kim et al. | 26 | C-C | 20 | 600 | 300 | 9.53 | 214 | 2 | 765 | 311 | 38.5
2013 | Kim et al. | 26 | C-C | 21 | 600 | 300 | 9.53 | 214 | 2 | 765 | 311 | 64
2013 | Kim et al. | 26 | C-C | 22 | 600 | 300 | 9.53 | 214 | 2 | 765 | 311 | 65.1
2013 | Kim et al. | 26 | C-C | 23 | 600 | 300 | 9.53 | 214 | 2 | 765 | 311 | 65.3
2022 | Tiwary | 28 | C-C | CFT-A1 | 500 | 140 | 3 | 48 | 5 | 285 | 290 | 37.81638
2022 | Tiwary | 28 | C-C | CFT-A2 | 500 | 140 | 3 | 58 | 5 | 285 | 290 | 37.81638
2022 | Tiwary | 28 | C-C | CFT-A3 | 500 | 140 | 5 | 68 | 3 | 290 | 285 | 37.81638
2022 | Tiwary | 28 | C-C | CFT-A4 | 500 | 140 | 5 | 78 | 3 | 290 | 285 | 37.81638
2022 | Tiwary | 28 | C-C | CFT-B1 | 500 | 180 | 3 | 48 | 5 | 300 | 320 | 37.81638
2022 | Tiwary | 28 | C-C | CFT-B2 | 500 | 180 | 3 | 58 | 5 | 300 | 320 | 37.81638
2022 | Tiwary | 28 | C-C | CFT-B3 | 500 | 180 | 5 | 68 | 3 | 320 | 300 | 37.81638
2022 | Tiwary | 28 | C-C | CFT-B4 | 500 | 180 | 5 | 78 | 3 | 320 | 300 | 37.81638
2021 | Yan et al. | 29 | C-C | C4-46-0.26-3.7-1 | 496 | 165.2 | 3.68 | 42.5 | 3.19 | 357.7 | 409.8 | 53.7
2021 | Yan et al. | 29 | C-C | C4-46-0.26-3.7-2 | 496 | 164.9 | 3.69 | 42.7 | 3.2 | 357.7 | 409.8 | 53.7
2021 | Yan et al. | 29 | C-C | C4-83-0.26-3.7-1 | 496 | 165 | 3.68 | 42.6 | 3.21 | 357.7 | 409.8 | 90.7
2021 | Yan et al. | 29 | C-C | C4-83-0.26-3.7-2 | 496 | 165.1 | 3.7 | 42.7 | 3.19 | 357.7 | 409.8 | 90.7
2021 | Yan et al. | 29 | C-C | C4-130-0.26-3.7-1 | 496 | 164.8 | 3.69 | 42.6 | 3.2 | 357.7 | 409.8 | 141
2021 | Yan et al. | 29 | C-C | C4-130-0.26-3.7-2 | 496 | 164.9 | 3.69 | 42.5 | 3.2 | 357.7 | 409.8 | 141
2021 | Yan et al. | 29 | C-C | C4-46-0.46-3.7-1 | 496 | 165 | 3.7 | 76 | 2.8 | 357.7 | 385.6 | 53.7
2021 | Yan et al. | 29 | C-C | C4-46-0.46-3.7-2 | 496 | 165 | 3.7 | 76.2 | 2.79 | 357.7 | 385.6 | 53.7
2021 | Yan et al. | 29 | C-C | C4-83-0.46-3.7-1 | 496 | 165.1 | 3.67 | 76.1 | 2.81 | 357.7 | 385.6 | 90.7
2021 | Yan et al. | 29 | C-C | C4-83-0.46-3.7-2 | 496 | 165.2 | 3.69 | 76.4 | 2.8 | 357.7 | 385.6 | 90.7
2021 | Yan et al. | 29 | C-C | C4-130-0.46-3.7-1 | 496 | 164.8 | 3.68 | 76.3 | 2.8 | 357.7 | 385.6 | 141
2021 | Yan et al. | 29 | C-C | C4-130-0.46-3.7-2 | 496 | 164.7 | 3.71 | 76.1 | 2.78 | 357.7 | 385.6 | 141
2021 | Yan et al. | 29 | C-C | C4-46-0.46-6.0-1 | 496 | 165.3 | 5.96 | 76.1 | 2.79 | 347 | 385.6 | 53.7
2021 | Yan et al. | 29 | C-C | C4-46-0.46-6.0-2 | 496 | 165 | 5.99 | 76.2 | 2.81 | 347 | 385.6 | 53.7
2021 | Yan et al. | 29 | C-C | C4-83-0.46-6.0-1 | 496 | 164.9 | 6.01 | 75.9 | 2.8 | 347 | 385.6 | 90.7
2021 | Yan et al. | 29 | C-C | C4-83-0.46-6.0-2 | 496 | 164.8 | 6 | 75.8 | 2.8 | 347 | 385.6 | 90.7
2021 | Yan et al. | 29 | C-C | C4-130-0.46-6.0-1 | 496 | 164.9 | 6.01 | 76 | 2.81 | 347 | 385.6 | 141
2021 | Yan et al. | 29 | C-C | C4-130-0.46-6.0-2 | 496 | 164.8 | 6 | 76.1 | 2.78 | 347 | 385.6 | 141
2021 | Yan et al. | 29 | C-C | C9-46-0.46-6.0-1 | 496 | 165.2 | 5.95 | 76.1 | 2.79 | 428.6 | 385.6 | 53.7
2021 | Yan et al. | 29 | C-C | C9-46-0.46-6.0-2 | 496 | 165 | 5.96 | 76 | 2.79 | 428.6 | 385.6 | 53.7
2021 | Yan et al. | 29 | C-C | C9-83-0.46-6.0-1 | 496 | 165 | 5.99 | 75.8 | 2.8 | 428.6 | 385.6 | 90.7
2021 | Yan et al. | 29 | C-C | C9-83-0.46-6.0-2 | 496 | 165 | 6.01 | 75.9 | 2.78 | 428.6 | 385.6 | 90.7
2021 | Yan et al. | 29 | C-C | C9-130-0.46-6.0-1 | 496 | 165.1 | 5.94 | 75.9 | 2.8 | 428.6 | 385.6 | 141
2021 | Yan et al. | 29 | C-C | C9-130-0.46-6.0-2 | 496 | 164.9 | 6.02 | 76.1 | 2.8 | 428.6 | 385.6 | 141
2022 | Aghamaleki et al. | 30 | C-C | SN1-P | 250 | 92.25092 | 1.072685 | 39 | 1 | 345 | 345 | 19.51
2022 | Aghamaleki et al. | 30 | C-C | SN2-P | 250 | 92.59259 | 1.076658 | 39 | 1 | 345 | 345 | 10.35
2022 | Aghamaleki et al. | 30 | C-C | SN3-P | 250 | 91.91176 | 1.068741 | 41 | 2 | 345 | 345 | 20.92
2022 | Aghamaleki et al. | 30 | C-C | SN4-P | 250 | 91.91176 | 1.068741 | 41 | 2 | 345 | 345 | 9.84
2022 | Aghamaleki et al. | 30 | C-C | SN5-P | 250 | 94.33962 | 2.144082 | 39 | 1 | 345 | 345 | 20.18
2022 | Aghamaleki et al. | 30 | C-C | SN6-P | 250 | 94.33962 | 2.144082 | 39 | 1 | 345 | 345 | 9.84
2022 | Aghamaleki et al. | 30 | C-C | SN7-P | 250 | 94.33962 | 2.144082 | 41 | 2 | 345 | 345 | 21.85
2022 | Aghamaleki et al. | 30 | C-C | SN8-P | 250 | 93.98496 | 2.136022 | 41 | 2 | 345 | 345 | 11.01
2022 | Aghamaleki et al. | 30 | C-C | SN9-P | 250 | 119.0476 | 1.386855 | 39 | 1 | 345 | 345 | 19.51
2022 | Aghamaleki et al. | 30 | C-C | SN10-P | 250 | 120.1923 | 1.40019 | 39 | 1 | 345 | 345 | 10.35
2022 | Aghamaleki et al. | 30 | C-C | SN11-P | 250 | 119.0476 | 1.386855 | 41 | 2 | 345 | 345 | 20.92
2022 | Aghamaleki et al. | 30 | C-C | SN12-P | 250 | 118.4834 | 1.380282 | 41 | 2 | 345 | 345 | 9.84
2022 | Aghamaleki et al. | 30 | C-C | SN13-P | 250 | 119.6172 | 2.623185 | 39 | 1 | 345 | 345 | 20.18
2022 | Aghamaleki et al. | 30 | C-C | SN14-P | 250 | 124.3781 | 2.72759 | 39 | 1 | 345 | 345 | 9.84
2022 | Aghamaleki et al. | 30 | C-C | SN15-P | 250 | 120.7729 | 2.64853 | 41 | 2 | 345 | 345 | 21.85
2022 | Aghamaleki et al. | 30 | C-C | SN16-P | 250 | 121.3592 | 2.661386 | 41 | 2 | 345 | 345 | 11.62